## Alloys
Alloy | Density | Modulus
Ingot iron | 7.86 | 30
Plain carbon steel | 7.86 | 30
Stainless steel (304) | 8.02 | 28
Cast gray iron | 7.2 | 13
Malleable iron | 7.32 | 25
Ductile cast iron | 7.2 | 25
Ni-resist cast iron (2) | 7.3 | 15.6
Cast 28-7 (HD) | 7.6 | 27
Hastelloy C | 3.94 | 30
Inconel X (annealed) | 8.25 | 31
Haynes Stellite 25 (L605) | 9.15 | 34
Aluminum (3003, rolled) | 2.73 | 10
Aluminum (2017, annealed) | 2.8 | 10.5
Aluminum (380) | 2.7 | 10.3
Copper | 8.91 | 17
Yellow brass (high brass) | 8.47 | 15
Aluminum bronze | 7.8 | 17
Beryllium copper 25 | 8.25 | 19
Nickel silver (18%, A, wrought) | 8.8 | 18
Cupronickel (30%) | 8.95 | 22
Red brass (cast) | 8.7 | 13
Chemical lead | 11.35 | 2
Antimonial lead (hard lead) | 10.9 | 3
Solder 50-50 | 8.89 | 0
Magnesium alloy (AZ31B) | 1.77 | 6.5
K Monel | 8.47 | 26
Nickel | 8.89 | 30
Cupronickel | 8.9 | 24
Commercial titanium | 5 | 16.5
Zinc | 7.14 | 0
Commercial zirconium | 6.5 | 12

## Pure
Element | Density | Modulus
Aluminum | 2.7 | 10
Antimony | 6.69 | 11.3
Beryllium | 1.85 | 42
Bismuth | 9.75 | 4.6
Cadmium | 8.65 | 8
Chromium | 7.2 | 36
Cobalt | 8.9 | 30
Copper | 8.96 | 17
Gold | 19.32 | 10.8
Iridium | 22.42 | 75
Iron | 7.87 | 28.5
Lead | 11.35 | 2
Magnesium | 1.74 | 6.4
Manganese | 7.3 | 23
Mercury | 13.546 | *
Molybdenum | 10.22 | 40
Nickel | 8.9 | 31
Niobium | 8.57 | 15
Osmium | 22.57 | 80
Platinum | 21.45 | 21.3
Plutonium | 19.84 | 14
Potassium | 0.86 | *
Rhodium | 12.41 | 42
Selenium | 4.8 | 8.4
Silicon | 2.33 | 16
Silver | 10.5 | 10.5
Sodium | 0.97 | *
Tantalum | 16.6 | 27
Thorium | 11.7 | 8.5
Tin | 7.31 | 6
Titanium | 4.54 | 16
Tungsten | 19.3 | 50
Uranium | 18.8 | 24
Vanadium | 6.1 | 19
Zinc | 7 | 12